## Sheet1
MC | CTR | UCS | Predicted UCS | 固体质量_kg | 水泥质量_kg | 尾矿质量_kg | 水质量_kg | 总碳足迹_kgCO2 | 总能耗_kWh | 总成本_USD | 碳足迹_per_MPa | 能耗_per_MPa | 成本_per_MPa
60 | 0.05 | 2.5 | 2.800047 | 600 | 28.57143 | 571.4286 | 400 | 23.42857 | 3.285714 | 2.8 | 9.371429 | 1.314286 | 1.12
65 | 0.06 | 3.1 | 3.100026 | 650 | 36.79245 | 613.2075 | 350 | 30.16981 | 4.231132 | 3.440566 | 9.732197 | 1.364881 | 1.10986
70 | 0.07 | 3.8 | 3.8 | 700 | 45.79439 | 654.2056 | 300 | 37.5514 | 5.266355 | 4.146729 | 9.881948 | 1.385883 | 1.091244
75 | 0.08 | 4.2 | 4.199991 | 750 | 55.55556 | 694.4444 | 250 | 45.55556 | 6.388889 | 4.916667 | 10.84656 | 1.521164 | 1.170635
80 | 0.09 | 4.5 | 4.499971 | 800 | 66.05505 | 733.945 | 200 | 54.16514 | 7.59633 | 5.748624 | 12.0367 | 1.688073 | 1.277472
60 | 0.06 | 2.8 | 2.800047 | 600 | 33.96226 | 566.0377 | 400 | 27.84906 | 3.90566 | 3.25283 | 9.946092 | 1.394879 | 1.161725
65 | 0.07 | 3.3 | 3.300012 | 650 | 42.52336 | 607.4766 | 350 | 34.86916 | 4.890187 | 3.921963 | 10.56641 | 1.481875 | 1.188474
70 | 0.08 | 3.9 | 3.900012 | 700 | 51.85185 | 648.1481 | 300 | 42.51852 | 5.962963 | 4.655556 | 10.90218 | 1.528965 | 1.193732
75 | 0.09 | 4.3 | 4.299987 | 750 | 61.92661 | 688.0734 | 250 | 50.77982 | 7.12156 | 5.451835 | 11.80926 | 1.656177 | 1.267869
80 | 0.1 | 4.6 | 4.566627 | 800 | 72.72727 | 727.2727 | 200 | 59.63636 | 8.363636 | 6.309091 | 12.96443 | 1.818182 | 1.371542
60 | 0.07 | 3 | 3.000026 | 600 | 39.25234 | 560.7477 | 400 | 32.18692 | 4.514019 | 3.697196 | 10.72897 | 1.504673 | 1.232399
65 | 0.08 | 3.5 | 3.361925 | 650 | 48.14815 | 601.8519 | 350 | 39.48148 | 5.537037 | 4.394444 | 11.28042 | 1.582011 | 1.255556
70 | 0.09 | 4 | 3.999992 | 700 | 57.79817 | 642.2018 | 300 | 47.3945 | 6.646789 | 5.155046 | 11.84862 | 1.661697 | 1.288761
75 | 0.1 | 4.4 | 4.399971 | 750 | 68.18182 | 681.8182 | 250 | 55.90909 | 7.840909 | 5.977273 | 12.70661 | 1.782025 | 1.358471
80 | 0.11 | 4.7 | 4.699964 | 800 | 79.27928 | 720.7207 | 200 | 65.00901 | 9.117117 | 6.859459 | 13.8317 | 1.939812 | 1.459459